## Sheet
RGA# | Cust No | SO | PO | Inv# | C/NC/CC | Description
5366138.pdf | 800001770 | 27036706 | 413651 | 150802614 5/7/20 | NC | SB 22226 W33 SS: Making Noise It was reported this unit was used on a paper cup manufacturing machine that supported a radial load exposed to a clean environment. After installation, the bearing operated for a short period when it was removed for noise issues. REGAL application engineering received the part that was disassembled for component inspection. Its inner and outer ring raceways showed axial marks also known as false brinelling. These damages were located at various locations and may have occurred from improper installation, bearing removal or external vibration while the bearing was stationary. Subsequent bearing operation can then have the rolling elements running overs these marks and could then produce the noise as observed by the customer. At this time, courtesy credit will be issued. Proper installation should be followed as detailed on the instruction manual. In addition, the machine should be reviewed to ensure vibration was reduced while this unit was at idle.
5369539.pdf | 800002413 | 27246388 | 4508948364 | 160523536 1/4/21 | NC | Failed in 2.5 – 7 days Two sets of bearings, both had issues HVAC blower application 2500 RPM Lubriplate 1552 grease
5369867.pdf | 800001609 | 26947052 | MT14-00018405 | 147422849 1/24/20 | CC | Analysis, Snap Ring Came Loose
5370392.pdf | 800003388 | 27219125 | None | 159004520 11/11/2020 C 2/10 Pieces | None | For inspection/Application Engineering Review
5372079.pdf | 800002221 | 26394796 | IL30-00607916 | 133609632 11/9/18 | NC | Bearing Failed No application information provided
5373390.pdf | 800001319 | 27319190 | 58510 | 161948990 3/2/21 | NC | USRB5000K-203: Failure USRB5000KE-203: No application information was provided at this time.
5373395.pdf | 800002052 | 27007406 | 4502435888 | 149111872 3/17/20 | NC | One Fan failed causing a groove in the shaft
5373460.pdf | 800002586 | 27253728 | 402A265844 | 160191069 12/21/20 | NC | 3-415D: Premature Failure This 4-bolt flange assembly unit was used on a Redler Paddle Conveyor application driven by a 20 HP motor that operated continuously supporting a radial load and exposed to a dirty environment. It was reported that a monthly re-lube schedule maintenance was performed when it was noticed that grease flowed out of the lower seal that pulled away from its original factory installed location. This was the 3rd time this condition occurred causing them to remove this unit from the application that lasted 4 weeks.
5373599.pdf | 800002236 | 27278245 | IL07-00168390 | 160734996 1/12/21 | NC | SB 22206 W33 TSS VA: Bearing Failure These units were installed in a printing roller application that operated at 200 rpm in a clean environment exposed to 350°F ambient temperature. It supported a radially loaded shaft with re-lube maintenance performed weekly using Lubriplate FGL2. The customer reported the application has not changed. In the past, these units operated 8 months without being changed, but now it’s being changed 2 – 3 months. Two of the four returned units were tagged with operator side and gear side (it was noted bigger roller - 1 month run time). Likewise, the other 2 units were tagged with operator side and gear side (small roller - 3 month run time).
5374113.pdf | 800014812 | None | None | None | NC | Analysis 6 months life, 10hrs per day use, repeat issues Kason sifter application, <200 RPM, dirty conditions
5377694.pdf | 800003180 | 27204642 | 40115297 | 157724435 10/14/20 | NC | MP-39: Failure Analysis
5377763.pdf | 800002128 | 27178764 | 4508675649 | 156322540 9/15/20 | NC | Bearing Failure Replaced competitor bearing RRH1100BRR First time having issues with Sytem Plast bearings 1 week life, normally get 3 months life Replace every 3 months for routine maintenance Minor exposure to water and sanitizer Bearings got hot and making noise Hourly relubrication with molykote grease Cucumber processing equipment 1600 RPM Pictures shown below
5378531.pdf | 800002266 | 27307829 | 4509203410 | 161525051 2/15/21 | NC | Grinding vibrations felt through machine
5379166.pdf | 800002128 | 27096935 | 450838459 | 1553221458 7/8/20 | NC | SS-SB205-16RG: Failure Analysis No application information was provided at this time.
5383323.pdf | 800002885 | 26719084 | 4501998594 | 159906742 12/11/20 | NC | Bearing Failure Noisy 4 months life, relube at 3 months, 7.5 hp, 1190 rpm
5384282.pdf | 800002052 | 27335292 | 4503046203 | 162305946 3/17/21 | NC | MP-43: Bearings thought to cause an out of balance condition with the fan These units were used on a fan application that ran hot and noisy leading to high vibration issues. The fan operated continuously with quarterly re-lube maintenance. It was reported that these were repeat issues pulling them out after in operation that lasted 8 months in the application.
5385569.pdf | 800003074 | None | None | None | NC | Analysis of test bearings 1200 hours use Relubrication with lithium grease that has 3% moly
5389875.pdf | 800003975 | 27388589 | 1248216 | 16476596 6/11/2021 | NC | USRB5000-207: Premature failure -- Seized after 24 hours This unit was used on a roof top HVAC application operated by a drive ratio of 3 on a 40 Hp motor at an input speed of 1,750 rpm and output speed of 1,035 rpm (bearing). It supported radial load and was exposed to a clean environment at 75°F ambient temperature. Re-lube was not performed while the bearing operated. We received one bearing mounted to the shaft. We do not know if there was another similar bearing at the opposite end of the shaft, and if so, what its condition was. We understand that new bearings were installed and no reported issue for the replacements.
5390342.pdf | 800007544 | 27023012 | 2000864 | 149580491 30-MAR-20 C/NC/CC | NC | Failure Analysis Project: Kansas City / 20005 Fabricator: Schuler Equipment Location: Tail 13 & 15 pulleys High speed lines for regular packages Length of service: not reported Total # of USBF5000K-115 MHR bearings at jobsite: not reported Returned Product Findings:
5390438.pdf | 800007544 | 27022730 | 2000861 | 149486474 3/27/20 C/NC/CC | NC | Failure Analysis Project: Kansas City / 20005 Fabricator: Schuler Equipment Location: Tail 13 & 15 pulleys High speed lines for regular packages Length of service: not reported Total # of FBMH-23T bearings at jobsite: not reported Returned Product Findings:
5392919.pdf | 800003611 | None | 4513863865 | None | NC | This was used as the locating bearing for a pump crankshaft application that operated at 140°F on a 1500 HP motor (average) to an output shaft of 120 rpm. A combined radial and thrust load conditions were supported and bearing otherwise exposed to a clean environment. Continuous flow of Mobil SHC-634 injection oil was supplied through the outer race. After 800 hours, customer reported it fell apart with a note that “many fail in similar fashion – most with higher service hours. Axial play roughly 0.370” measured”. Customer requested to treat this report with confidentiality.
5394422.pdf | 800003380 | 27234038 | 350065 | 159002246 11/11/2020 | NC | SRPB 207-4 CV TF RC: Inspection These bearings were used on a rotating eccentric weight / vibratory machine driven by a 3 HP motor at 1800 rpm and reduced to 659 shaft rpm through 2.69 drive ratio. It ran continuously supporting a radial load exposed to a clean environment re-lubed weekly. The 3 HP was used to start runtime. Its horsepower was ¼ to 1/3 of that. The inner race sees a static load due to centrifugal force of the rotating eccentric. Running centrifugal force on each bearing was 1,520 lbf radial. It was reported the bearings were installed on 3/11/2021 and ran for 6 months when one of the two bearings had its first seizure occurrence that led to a complete disassembly with unknown total uptime. The disassembled bearing showed unusual thin marks on its outer ring raceway. The 2nd bearing rotated with a tight spot as described by the customer. They would like to know what caused the thin marks on the disassembled bearing and the tight spot on the other bearing when it rotated.
5398318.pdf | 800017197 | 266900456 | 472304115 | 141638289 6/24/2019 C/NC/CC | NC | MP-40: Failure Analysis The first returned bearing was reported with seal blowout, and the second with seizure after 80 hours of runtime. The bearings were used in a stone crusher/conveyor application, and the customer reported significant wet/dry contamination. The returned item was inspected and per the attached Application Engineering review, no manufacturing anomalies were detected and cause of customer problem is believed to be application related. Therefore credit cannot be issued for this unit.
5399662.pdf | 800009608 | NA | NA | NA | NC | Analysis Line 7 (pop-tarts) 2-roll sheeter Unknown length of service Bearing mounted such that fitting a 9 o’clock location as shown below
5399883.pdf | 800002522 | 27466429 | 4509854432 | 169737015 11/10/21 | NC | MP-51: Seizure/Analysis The returned item was inspected and per the attached Application Engineering review, no manufacturing anomalies were detected and cause of customer problem is believed to be application related. Therefore, credit cannot be issued for this unit.
5401677.pdf | 800002153 | None | None | None | NC | SB 22224 W33 SS: Bearing Failure Analysis The returned item was inspected and per the attached Application Engineering review, no manufacturing anomalies were detected and cause of customer problem is believed to be application related. Therefore credit cannot be issued for this unit.
5409250.pdf | 800001151 | 27332170 | EC01-00228455 | 22- Mar-2021 | CC | Chatter, begin to slip or stall and then go These units have been used many years on a printer ink roller machine application that hasn’t changed its operating condition. Typically, these clutches operated continuously lasting about 1 year until recently they haven’t lasted very long. The replacement of its 1st set with 2 clutches lasted about 3 months. A 2nd set of 2 clutches were replaced once again lasting about 30 days. On this last set, the customer reported that some of the cam’s overall length were longer than previously used set. This issue was suspected to have caused the problem preventing the clutch’s free rotation. In keeping the machine running, a used clutch was re-used, but as a modified assembly by replacing the longer cams with cams of the same length. Since then, the modified clutch worked fine in the machine.
5412888.pdf | 800002226 | 27633828 | IL22-00258802 | 175319530 4/11/22 | NC | NP-23T BAS: Failure Analysis Isolated bearing issues on Sprint 3000 dryers with 72” belts Machine design been in use for 9 years with multiple models Belt driver system on a dryer, 150-160F 7.5 HP, 2850 RPM, intermittent use Quarterly relubrication, Mobilith SHC 220 Returned units: 200 hours, 3-9 months use, high vibration reported The returned item was inspected and per the attached Application Engineering review, no manufacturing anomalies were detected and cause of customer problem is believed to be application related. Therefore credit cannot be issued for this unit.
5412970.pdf | 800017827 | 27332997 | 36090-00 | 162790362 4/6/21 | NC | SF-32H: Failure Analysis The returned item was inspected and per the attached Application Engineering review, no manufacturing anomalies were detected and cause of customer problem is believed to be application related. Therefore credit cannot be issued for this unit.
5413512.pdf | 800003190 | 27539855 | 7047483 | 171009580 12/15/2021 C/NC/CC | NC | VF4E-239, VF4S-239: Nonconformance/Failure Analysis The parts failed after 72 hours of usage before removal due to increased noise and operating temperature. One bearing of each locking type was returned for inspection.
5413921.pdf | 800015989 | 27582097 | 6710519 | 174121145 3/10/2022 | NC | MFC-39: Failed in 3 days Noisy, running hot, 6 hours over 3 days Clean conditions, relubricate at 60 hours The returned item was inspected and per the attached Application Engineering review, no manufacturing anomalies were detected and cause of customer problem is believed to be application related. Therefore credit cannot be issued for this unit.
5414641.pdf | 800017199 | 27632805 | 4510583609 | 176130268 5/04/2022 | NC | RPB 207-2 TF: Running Hot The returned item was inspected and per the attached Application Engineering review, no manufacturing anomalies were detected and cause of customer problem is believed to be installation related. Therefore credit cannot be issued for this unit.
5423046.pdf | 800001008 | 27694443 | 130907 | 178405719 07/08/2022 | NC | TFT-15: Nonconformance/Failure Analysis The part exhibited excessive axial movement and noise within one month of installation. One part was returned for inspection.
5423464.pdf | 800004853 | 27561613 | OH66-00173047 | 174784893 3/28/2022 | NC | USRB5000K-307-C: Failure analysis The returned item was inspected and per the attached Application Engineering review, no manufacturing anomalies could be detected and cause of customer problem is believed to be application related. Therefore credit cannot be issued for this unit.
5424186.pdf | 800001742 | 27419694 | MA20-00407230 | 165922087 7/21/21 | NC | EMSF-43: Premature Failure The returned item was inspected and per the attached Application Engineering review, no manufacturing anomalies were detected and cause of customer problem is believed to be application related. Therefore credit cannot be issued for this unit.
5424551.pdf | 800002248 | 27473370 | IA37-00120723 | 174954155 04/01/2022 | CC | USFC5000-PN308-C: PTS Quality Inspection – Non Warranty The parts have been returned for failure analysis due to shaft seizure. Customer has not provided further application information.
5426951.pdf | 800005444 | 27641008 | 1008188-00 | 176649668 5/20/2022 | C | MCFR-19-SB: Failed after 1 week of use The returned bearings exhibited high rotational resistance and intermittent locking.
5427589.pdf | 800002848 | 27721471 | TX01-00453691 | 179826702 8/11/2022 | NC | MCFR-19-SB: Failed after 1 week of use The returned bearings exhibited high rotational resistance and intermittent locking.
5428165.pdf | 800000326 | 27694964 | PO100464 | 180103984 8/18/22 | NC | MPD-47: Failed prematurely
5428612.pdf | 800002080 | 27680595 | 4510802786 | 182775549 10/12/2022 | C | CCYRD-2 1/4-MC: Nonconformance/Failure Analysis The part exhibited excessive radial movement and noise within one day of installation. Returned were three failed units manufactured in Mexico, three new units manufactured in Mexico, and one new unit manufactured in the USA.
5430320.pdf | 800002414 | 27670594 | 4510755934 | 177878125 6/23/2022 | NC | RCI 203N FAR: Inner turned red from overheating The returned item was inspected and per the attached Application Engineering review, no manufacturing anomalies were detected and cause of customer problem is believed to be application related. Therefore credit cannot be issued for this unit.
5436376.pdf | 800002583 | 27402989 | 4509587021 | 164619480-1 6/23/21 | NC | EFP 308: Evaluation The returned item was inspected and per the attached Application Engineering review, no manufacturing anomalies were detected and cause of customer problem is believed to be application related. Therefore credit cannot be issued for this unit.
5436571.pdf | 800003872 | 26688379 | P504325SE | 142673090 07/30/2019 | NC | CCYRD-2 1/4-MC: PTS Quality Inspection – Non Warranty The customer reported that there was no oil in the bearings and suggested they might have been assembled without oil application or it leaked while in operation.
5438212.pdf | 800003080 | 27803463 | 4511383356 | 186041702 01/06/2023 | NC | NP-16 VL: PTS Quality Inspection – Non Warranty The parts have been returned for failure analysis due to premature failure. Customer has informed us that the first set failed after 8 months, whereas the second set after 3 months.
5438344.pdf | 10329807 | 27409380 | 10329807 | 164772545 06/11/2021 | NC | VPS-223: PTS Quality Inspection – Non Warranty The parts have been returned due to quality issue – shaft is worn out and creates noise. Customer has informed us of failure shortly after a year with shaft wear inside bearing, then run on a test machine for two months prior to removal due to heat and noise. They have stated “this is the first locknut version with an issue”.
5439556.pdf | 800003196 | 27774471 | 1132182 | 183974303 11/10/22 | NC | 3SF23: Analysis The returned item was inspected and per the attached Application Engineering review, no manufacturing anomalies were detected and cause of customer problem is believed to be application related. Therefore credit cannot be issued for this unit.
5440352.pdf | 800009608 | NA | NA | NA | NC | Inspection only 8 units were returned for inspection to Florence, KY RGA lab. It was reported two of these units were removed from in-service machine until seizure occurred, but it wasn’t clear how long the other 6 lasted. The inspection was to determine any observed damages that could help identify possible issues relating to why recent returns haven’t lasted to its expected bearing life. Typically, bearing life was reached at minimum of 2 years. Lately, some returns have lasted less than 1 year.
5440951.pdf | 800003496 | 27570587 | 614968 | 172928612 02/09/2022 | CC | SFC-35TC & NPL-35TC: PTS Quality Inspection – Engineering Analysis The parts have been returned for credit due to quality issue. Customer has informed us that the bearings failed prematurely and caused excessive vibration in the machine. They have requested a failure analysis to prevent recurring issues.
5441754.pdf | 800002221 | 27838121 | IL30-00677893 | 187477873 02/10/2023 | NC | SF-34: PTS Quality Inspection – Non Warranty The parts have been returned for failure analysis due to bearing seizure within two weeks of operation. This bearing was installed on a color roller for food-grade paper coatings, in a dirty application. It reportedly operated at continuous 1750 RPM, 91°F, and was reported to receive weekly relubrication. The customer advised that bearing seizure was sufficient to burn out a connected motor, and the housing was cracked during shaft removal.
5442421.pdf | 800000122 | 27814260 | 4515729 | 186014886 01/05/2023 | NC | E-5209-B: PTS Quality Not to Specifications The parts have been returned for quality evaluation due to NPSH failure. The customer has informed us that these bearings have been in the field 30 hours, and on a test stand 40 hours. They want to know if there’s any damage or if the bearings are still in good condition and what the failure mode could be.
5443492.pdf | 800015992 | 27733404 | 0036997 | 187089117 01-FEB- 2023 | CC | Seals are popping out during installation Bearings used on stump grinders, typically 600-700 RPM Add grease to bearings prior to shipment using hydraulic dispenser Bearings installed onto shaft with cutter head Sub-assembly mounted to machine framework Returned part identified prior to machine shipping to customers Some customers experiencing short bearing life less than 100 hours Return Findings: The returned item was inspected and per the attached Application Engineering review, no manufacturing anomalies were detected and cause of customer problem is believed to be application related. However, as a customer convenience, credit will be issued for this unit. Page 1 of 5
5444499.pdf | 800003080 | 27856904 | 4511644845 | 189065266 | C | 3SF16: The slot rails are out of alignment. End user is Finn Corporation, Fairfield, OH. They have been using the Browning 3SF16 take up frame with an SST brand take up bearing for about 1 year. Prior, Finn was using the Hub City 3T200BC for many years, until that product was discontinued and replaced by the Browning product. At issue is that Finn is experiencing fracture of the SST housing at the slot flanges. These returned frames were suspect with regard to their manufactured dimensions, and it was felt these frames had rails that were not aligned. We received an initial return of 8 pcs. Later, another frame was returned, along with the SST brand take up unit attached. This latter item had been installed and painted by Finn. The returned frames were inspected and no manufacturing anomalies were detected. The cause of the customer problem may be application related.
5445464.pdf | 800003100 | N/A | MP55 | N/A C/NC/CC | NC | MP-55: Failure Analysis
5447574.pdf | 800017574 | 27729996 | FC10-22234289 | 26- AUG-2022 | NC | MP-39: Customer wants failure analysis due to severe failure of lock. Bearing still turns but ground down the shaft and inner ring. The bearing is on the drive end an oven exhaust fan. Only 1 of 3 shafts experienced this loss of lock. Bearing ran for 6 months intermittently. Application had a 5 hp drive, 15 to 1 drive ratio, 120 F ambient temperature, and 100 rpm input speed. Bearing was lubricated quarterly. The bearing experienced radial and vibratory loads. The returned item was inspected and per the attached Application Engineering review, no manufacturing anomalies were detected and cause of customer problem is believed to be application related. Therefore credit cannot be issued for this unit.
5448001.pdf | 800014505 | 27877663 | S1756693 | 4/5/23 | NC | SFT-31: Bearing making a clicking noise The returned item was inspected and per the attached Application Engineering review, no manufacturing anomalies were detected and cause of customer problem is believed to be application related. Therefore credit cannot be issued for this unit.
5448562.pdf | 800002052 | 27871202 | 4504336459 | 28- MAR-2023 | NC | RPB 215-2: BEARING FAILED AFTER 6-8 HRS OF RUNNING The returned item was inspected and per the attached Application Engineering review, no manufacturing anomalies were detected and cause of customer problem is believed to be application related. Therefore credit cannot be issued for this unit.
5449011.pdf | 800002624 | 27869540 | 45111712929 | 189502317 28-MAR-2023 | NC | 2-17T: Premature Failure The returned item was inspected and per the attached Application Engineering review, no manufacturing anomalies were detected and cause of customer problem is believed to be application related. Therefore credit cannot be issued for this unit.
5452529.pdf | 800006352 | 27919029 | D96474 | 192443146 06/20/2023 | NC | CFH 4 SB: PTS Quality Inspection – Non Warranty The parts have been returned for failure analysis due to failure while in operation. No QAR form has been provided, so no application details are available.
5454830.pdf | 800003374 | 27617315 | 3646081-00 | 29-Jun- 2022 | C | Bearings do not meet radial clearance specification .0081 - .0091. Measuring .006. Based on our findings detailed below, we will be issuing credit for this return. Analysis: The returned item was received and inspected. We identified that the bearing as supplied was incorrect. The bearing carton was labelled with correct item 22232 GMEX KC3H W33. However, the bearing itself was in fact 22232 GMEX K W33, which does have a clearance of .006. Photos below show the carton label and the bearing contained. Page 1 of 2
5455827.pdf | 800015989 | 27926550 | 6812863 | 192291375 14-JUN-2023 | NC | Inspect The returned item was inspected and per the attached Application Engineering review, no manufacturing anomalies were detected and cause of customer problem is believed to be application related. Therefore credit cannot be issued for this unit.
5459580.pdf | 800010458 | 27695092 | 997994 | 188986569-1 3/15/2023 | C | S-5149-M208: Paint Is Flaking The returned item was not in compliance with our specifications. Therefore, credit will be issued from Motion Control Solutions. We apologize for any delays or inconveniences this may have caused. Our Quality Assurance Department has been notified to take corrective action. ANALYSIS: Painting condition of the housings on all 10 of the returned parts appears to be either flaking or pealing off of the housing with date codes of MP (April 2023) / MQ (May 2023). CONCLUSIONS/RECOMMENDATIONS: Paint is flaking and/or pealing off the housing on all of the returned parts. Manufacturing needs to review the painting process in place at the time of manufacturer and make necessary corrections to the process or material if changes have not already been implemented. William Ray Application Engineer Email: William.Ray@RegalRexnord.com Visit our web site at: www.regalrexnord.com APPLICATION CONSIDERATIONS: The proper selection and application of power transmission products and components, including the related area of product safety, is the responsibility of the customer. Operating and performance requirements and potential associated issues will vary appreciably depending upon the use and application of such products and components. The scope of the technical and application information included in this publication is necessarily limited. Unusual operating environments and conditions, lubrication requirements, loading supports, and other factors can materially affect the application and operating results of the products and components and the customer should carefully review its requirements. Any technical advice or review furnished by Regal Rexnord and its affiliates with respect to the use of products and components is given in good faith and without charge, and Regal assumes no obligation or liability for the advice given, or results obtained, all such advice and review being given and accepted at customer’s risk. For a copy of our Standard Terms and Conditions of Sale, Disclaimers of Warranty, Limitation of Liability and Remedy, please contact Customer Service at 1-800-626-2120. These terms and conditions of sale, disclaimers and limitations of liability apply to any person who may buy, acquire or use a Regal Rexnord product referred to herein, including any person who buys from a licensed distributor of these branded products. Page 1 of 1
5460510.pdf | 800008807 | 27761898 | 410022659 | 193586047 7/29/23 | C | Bearing specification is .010 - .011 inches radial clearance. Customer measured .008 - .009. Our inspection found one piece conforming to specification and one bearing did not conform. Based on our findings detailed following, we will issue credit for the non-conforming bearing, and returning the conforming bearing to your attention. APPLICATION CONSIDERATIONS: The proper selection and application of power transmission products and components, including the related area of product safety, is the responsibility of the customer. Operating and performance requirements and potential associated issues will vary appreciably depending upon the use and application of such products and components. The scope of the technical and application information included in this publication is necessarily limited. Unusual operating environments and conditions, lubrication requirements, loading supports, and other factors can materially affect the application and operating results of the products and components and the customer should carefully review its requirements. Any technical advice or review furnished by Regal Rexnord and its affiliates with respect to the use of products and components is given in good faith and without charge, and Regal assumes no obligation or liability for the advice given, or results obtained, all such advice and review being given and accepted at customer’s risk. For a copy of our Standard Terms and Conditions of Sale, Disclaimers of Warranty, Limitation of Liability and Remedy, please contact Customer Service at 1-800-626-2120. These terms and conditions of sale, disclaimers and limitations of liability apply to any person who may buy, acquire or use a Regal Rexnord product referred to herein, including any person who buys from a licensed distributor of these branded products. Analysis: Page 1 of 2
5461242.pdf | 800005317 | 27759868 | 271312 | 1838545 11/7/22 | NC | RPB 315-4: noise and heat The customer reported bearing operating temperatures fluctuating from 75°F to 207°F on their fan/blower application. The reported loading type is strictly radial, and the application speed is 1100 RPM. The returned item was inspected and per the attached Application Engineering review, no manufacturing anomalies were detected and cause of customer problem is believed to be application related. Therefore credit cannot be issued for this unit.
5462184.pdf | 800002266 | 27922943 | 4511962828 | 193481863 7/24/23 | NC | ENP-35 HTA: bearing failures The returned item was received and inspected. No abnormalities were observed. Bearing is within print’s specifications. If customer is having failures on product, please return the failed product and provide application details on QAR form through our customer service. This claim is ineligible for warranty consideration.
5462193.pdf | 800002266 | 27961822 | 4512158337 | 194367072 8/24/23 | CC | NP-35 HTA: Bearing Failure Analysis The returned item was inspected and per the attached Application Engineering review, no manufacturing anomalies were detected and cause of customer problem is believed to be application related. Courtesy credit is being issued for Unit 1 due to seal damage that has no apparent origin, but credit cannot be issued for Unit 2.
5462532.pdf | 800002266 | 27864665 | 4511690872 | 189537046-12 3/29/23 | NC | VPS-335 AH: part is not functioning properly The returned item was inspected and per the attached Application Engineering review, no manufacturing anomalies were detected and cause of customer complaint is believed to be application related. Therefore credit cannot be issued for this unit.
5463484.pdf | 800002266 | None | 4511958120 | None | NC | NP-35 HTA: BEARING FAILURES The returned items were received and inspected. No abnormalities were observed. Bearing is within print’s specifications. If customer is having failures on product, please return the failed product and provide application details on QAR form through our customer service. This claim is ineligible for warranty consideration.
5471264.pdf | 800003080 | 28022389 | 4512440740 | 196210507 10- NOV-2023 | NC | NP-16 VL: Bad Bearing
5472086.pdf | 800003074 | None | None | C/NC/CC | NC | SF-32RC: Failure Analysis
5472647.pdf | 800002919 | 27757982 | WI21-00172133 | 182576949 10-Oct- 2022 C/NC/CC | NC | USRB5000A-200-C: Failure Analysis
5473328.pdf | 800002817 | 28055793 | OH45-00229876 | 198107061 1/26/2024 C/NC/CC | NC | MST-24 HT: Failure Analysis
5479492.pdf | 800004532 | 28074947 | D00308799 | 198421179 08-FEB- 2024 C/NC/CC | CC | PBE920FX 4 7/16: Customer ordered two bearings and both were installed at the same time. the other one got hot and leaked grease out of it within 10 hours of installation. Executive Summary:
5480323.pdf | 800002038 | 27819075 | 4504200846 | 186718547 23-01- 2023 C/NC/CC | NC | SFC-27C RP: The bearing is noisy and runs rough and hot at 175 degrees within minutes.
5480546.pdf | 800002147 | 28056242 | 4512633256 | 197647121 01/09/2024 C/NC/CC | NC | Bearings failing - wishes credit No application information provided
5481075.pdf | 800002131 | 27807252 | 4511403678 | 185498874 27-12- 2022 C/NC/CC | CC | CF 1 1/2 SB: Bearings are pulling out of housing and failing under a finger-tight linear load.
5481762.pdf | 800001634 | 28042370 | 2219534 | 197826635 C/NC/CC | NC | MSF-55: BEARING IS MAKING A POPPING SOUND
5482070.pdf | 800002266 | 27822039 | 4511480695 | 186562963 19- JAN-2023 | CC | USFB5000K-211: CUSTOMER WANTS EXPLANATION FOR BEARING FAILURE The returned item was inspected and per the attached Application Engineering review. No significant manufacturing anomalies were detected, however damage was found consistent with the reported failure. Therefore, courtesy credit will be issued from Motion Control Solutions.
5487125.pdf | 800002821 | 28024672 | OK03-00208858 | 196283707 14-11- 2023 C/NC/CC | C | CCFE 2 3/4 SB: Customer states 1pc is defective. The bearing as received showed the eccentric bushing displaced from its factory installed position. Markings and dirt on the bearing suggested it had been handled to some extent. We found that the bushing could be returned to its original position, but did not exhibit the proper degree of press fit. The returned item was not in compliance with our specifications. Credit will be issued from Motion Control Solutions. We apologize for any delays or inconveniences this may have caused. Kevin Mues Application Engineering Email: Kevin.Mues@RegalBeloit.com Visit our web site at: www.regalrexnord.com APPLICATION CONSIDERATIONS: The proper selection and application of power transmission products and components, including the related area of product safety, is the responsibility of the customer. Operating and performance requirements and potential associated issues will vary appreciably depending upon the use and application of such products and components. The scope of the technical and application information included in this publication is necessarily limited. Unusual operating environments and conditions, lubrication requirements, loading supports, and other factors can materially affect the application and operating results of the products and components and the customer should carefully review its requirements. Any technical advice or review furnished by Regal Rexnord and its affiliates with respect to the use of products and components is given in good faith and without charge, and Regal assumes no obligation or liability for the advice given, or results obtained, all such advice and review being given and accepted at customer’s risk. For a copy of our Standard Terms and Conditions of Sale, Disclaimers of Warranty, Limitation of Liability and Remedy, please contact Customer Service at 1-800- 626-2120. These terms and conditions of sale, disclaimers and limitations of liability apply to any person who may buy, acquire or use a Regal Rexnord product referred to herein, including any person who buys from a licensed distributor of these branded products. Page 1 of 1
5488708.pdf | 840000073 | 28131053 | 00003238 | 200581838-1 C/NC/CC | NC | RPB 207-2: FAILURE ANALYSIS, MADE NOISE AFTER STARTING
5488762.pdf | 800008807 | 27742575 | 410022576 | 193901591 C/NC/CC | C | 22232 GMEX KC3H W33: ROLLER PINS FELL OUT DURING INSTALLATION The returned items were not in compliance with our specifications. Therefore, credit will be issued from Motion Control Solutions. We apologize for any delays or inconveniences this may have caused. As stated in below report, actions are being taken to prevent future occurrences. APPLICATION CONSIDERATIONS: The proper selection and application of power transmission products and components, including the related area of product safety, is the responsibility of the customer. Operating and performance requirements and potential associated issues will vary appreciably depending upon the use and application of such products and components. The scope of the technical and application information included in this publication is necessarily limited. Unusual operating environments and conditions, lubrication requirements, loading supports, and other factors can materially affect the application and operating results of the products and components and the customer should carefully review its requirements. Any technical advice or review furnished by Regal Rexnord and its affiliates with respect to the use of products and components is given in good faith and without charge, and Regal assumes no obligation or liability for the advice given, or results obtained, all such advice and review being given and accepted at customer’s risk. For a copy of our Standard Terms and Conditions of Sale, Disclaimers of Warranty, Limitation of Liability and Remedy, please contact Customer Service at 1-800- 626-2120. These terms and conditions of sale, disclaimers and limitations of liability apply to any person who may buy, acquire or use a Regal Rexnord product referred to herein, including any person who buys from a licensed distributor of these branded products. Page 1 of 3